## Sheet1
| Log Loss | Power (W) | Speed (mm/s) | Hatch (mm) | Layer (mm) | Laser Focus (mm) | Seebeck at 77oC (350K) µV/K
49 | 0.63377 | 18 | 500 | 0.025 | 0.15 | -2 | -3.2
81 | 0.66486 | 24 | 500 | 0.01 | 0.15 | -2 | -21.08
44 | 0.66842 | 18 | 500 | 0.01 | 0.15 | -2 | -25
93 | 0.66842 | 18 | 500 | 0.01 | 0.15 | -2 | -31.7
75 | 0.66842 | 16 | 500 | 0.01 | 0.15 | -2 | -12.53
15 | 0.66842 | 16 | 500 | 0.01 | 0.15 | -2 | -22.5
73 | 0.66842 | 18 | 500 | 0.01 | 0.15 | -2 | -12.53
89 | 0.6783 | 18 | 700 | 0.01 | 0.15 | -2 | -4.88
70 | 0.6784 | 14 | 500 | 0.01 | 0.15 | -2 | -17.32
42 | 0.6784 | 14 | 500 | 0.01 | 0.15 | -2 | -15
80 | 0.68186 | 22 | 500 | 0.01 | 0.15 | -2 | -12.53
83 | 0.68731 | 10 | 700 | 0.01 | 0.15 | -2 | -12.53
40 | 0.68894 | 10 | 500 | 0.01 | 0.15 | -2 | -3.2
39 | 0.7125 | 24 | 500 | 0.0375 | 0.15 | -2 | 28.5
26 | 0.7185 | 18 | 500 | 0.01 | 0.15 | -2 | 9.67
68 | 0.72659 | 16 | 700 | 0.0375 | 0.15 | -2 | 102
9 | 0.73032 | 22 | 500 | 0.0375 | 0.15 | -2 | 26.19
65 | 0.74831 | 10 | 700 | 0.0375 | 0.15 | -2 | 123
31 | 0.75627 | 18 | 500 | 0.025 | 0.15 | -2 | 27.9
18 | 0.75627 | 18 | 500 | 0.025 | 0.15 | -2 | 7.3
64 | 0.76702 | 18 | 700 | 0.025 | 0.15 | -2 | 39.3
47 | 0.76713 | 14 | 500 | 0.025 | 0.15 | -2 | 19.1
33 | 0.77089 | 22 | 500 | 0.025 | 0.15 | -2 | 4.52
22 | 0.77798 | 14 | 700 | 0.025 | 0.15 | -2 | 55.7
62 | 0.77798 | 14 | 700 | 0.025 | 0.15 | -2 | 64.9
0 | 0.83111 | 30 | 300 | 0.01 | 0.15 | -7 | 11.97
4 | 0.93215 | 30 | 400 | 0.02 | 0.1 | -7 | 64.36
11 | 1.08048 | 20 | 500 | 0.01 | 0.15 | -7 | 35.9
10 | 1.08546 | 16 | 500 | 0.01 | 0.15 | -7 | 59.85
12 | 1.22225 | 22 | 500 | 0.025 | 0.15 | -7 | 86.6