## Sheet1
| Log Loss | Power (W) | Speed (mm/s) | Hatch (mm) | Layer (mm) | Laser Focus (mm) | Seebeck at 77oC (350K) µV/K
44 | 0 | 18 | 500 | 0.01 | 0.15 | -2 | -25
93 | 0 | 18 | 500 | 0.01 | 0.15 | -2 | -31.7
15 | 0 | 16 | 500 | 0.01 | 0.15 | -2 | -22.5
75 | 0 | 16 | 500 | 0.01 | 0.15 | -2 | -12.53
49 | 0 | 18 | 500 | 0.025 | 0.15 | -2 | -3.2
73 | 0 | 18 | 500 | 0.01 | 0.15 | -2 | -12.53
81 | 0.02674 | 24 | 500 | 0.01 | 0.15 | -2 | -21.08
42 | 0.02693 | 14 | 500 | 0.01 | 0.15 | -2 | -15
70 | 0.02693 | 14 | 500 | 0.01 | 0.15 | -2 | -17.32
40 | 0.17435 | 10 | 500 | 0.01 | 0.15 | -2 | -3.2
80 | 0.20206 | 22 | 500 | 0.01 | 0.15 | -2 | -12.53
89 | 0.30732 | 18 | 700 | 0.01 | 0.15 | -2 | -4.88
83 | 0.32296 | 10 | 700 | 0.01 | 0.15 | -2 | -12.53
4 | 1.42712 | 30 | 400 | 0.02 | 0.1 | -7 | 64.36
64 | 2.68825 | 18 | 700 | 0.025 | 0.15 | -2 | 39.3
68 | 2.94287 | 16 | 700 | 0.0375 | 0.15 | -2 | 102
65 | 3.68888 | 10 | 700 | 0.0375 | 0.15 | -2 | 123
39 | 3.91202 | 24 | 500 | 0.0375 | 0.15 | -2 | 28.5
11 | 4.82831 | 20 | 500 | 0.01 | 0.15 | -7 | 35.9
12 | 34.53958 | 22 | 500 | 0.025 | 0.15 | -7 | 86.6
26 | 34.53958 | 18 | 500 | 0.01 | 0.15 | -2 | 9.67
47 | 34.53958 | 14 | 500 | 0.025 | 0.15 | -2 | 19.1
31 | 34.53958 | 18 | 500 | 0.025 | 0.15 | -2 | 27.9
0 | 34.53958 | 30 | 300 | 0.01 | 0.15 | -7 | 11.97
10 | 34.53958 | 16 | 500 | 0.01 | 0.15 | -7 | 59.85
33 | 34.53958 | 22 | 500 | 0.025 | 0.15 | -2 | 4.52
9 | 34.53958 | 22 | 500 | 0.0375 | 0.15 | -2 | 26.19
18 | 34.53958 | 18 | 500 | 0.025 | 0.15 | -2 | 7.3
22 | 34.53958 | 14 | 700 | 0.025 | 0.15 | -2 | 55.7
62 | 34.53958 | 14 | 700 | 0.025 | 0.15 | -2 | 64.9