## Sheet1
| MAE | Power (W) | Speed (mm/s) | Hatch (mm) | Layer (mm) | Laser Focus (mm) | PF at 77oC, mW/m K2
15 | 0.00304 | 16 | 500 | 0.01 | 0.15 | -2 | 0.08
22 | 0.01696 | 14 | 700 | 0.025 | 0.15 | -2 | 0.1
11 | 0.02196 | 20 | 500 | 0.01 | 0.15 | -7 | 0.105
39 | 0.02204 | 24 | 500 | 0.0375 | 0.15 | -2 | 0.061
81 | 0.02704 | 24 | 500 | 0.01 | 0.15 | -2 | 0.056
44 | 0.02796 | 18 | 500 | 0.01 | 0.15 | -2 | 0.111
31 | 0.02904 | 18 | 500 | 0.025 | 0.15 | -2 | 0.054
68 | 0.03696 | 16 | 700 | 0.0375 | 0.15 | -2 | 0.12
70 | 0.04004 | 14 | 500 | 0.01 | 0.15 | -2 | 0.043
9 | 0.04104 | 22 | 500 | 0.0375 | 0.15 | -2 | 0.042
47 | 0.04904 | 14 | 500 | 0.025 | 0.15 | -2 | 0.034
64 | 0.05196 | 18 | 700 | 0.025 | 0.15 | -2 | 0.135
42 | 0.06304 | 14 | 500 | 0.01 | 0.15 | -2 | 0.02
65 | 0.06496 | 10 | 700 | 0.0375 | 0.15 | -2 | 0.148
0 | 0.07004 | 30 | 300 | 0.01 | 0.15 | -7 | 0.013
75 | 0.07104 | 16 | 500 | 0.01 | 0.15 | -2 | 0.012
73 | 0.07104 | 18 | 500 | 0.01 | 0.15 | -2 | 0.012
83 | 0.07104 | 10 | 700 | 0.01 | 0.15 | -2 | 0.012
80 | 0.07104 | 22 | 500 | 0.01 | 0.15 | -2 | 0.012
18 | 0.07304 | 18 | 500 | 0.025 | 0.15 | -2 | 0.01
93 | 0.07396 | 18 | 500 | 0.01 | 0.15 | -2 | 0.157
26 | 0.07604 | 18 | 500 | 0.01 | 0.15 | -2 | 0.007
33 | 0.08004 | 22 | 500 | 0.025 | 0.15 | -2 | 0.003
89 | 0.08104 | 18 | 700 | 0.01 | 0.15 | -2 | 0.002
49 | 0.08104 | 18 | 500 | 0.025 | 0.15 | -2 | 0.002
40 | 0.08104 | 10 | 500 | 0.01 | 0.15 | -2 | 0.002
62 | 0.08596 | 14 | 700 | 0.025 | 0.15 | -2 | 0.169
10 | 0.09496 | 16 | 500 | 0.01 | 0.15 | -7 | 0.178
4 | 0.13296 | 30 | 400 | 0.02 | 0.1 | -7 | 0.216
12 | 0.26696 | 22 | 500 | 0.025 | 0.15 | -7 | 0.35