## Sheet1
| MAE | Power (W) | Speed (mm/s) | Hatch (mm) | Layer (mm) | Laser Focus (mm) | PF at 77oC, mW/m K2
10 | 0.00531 | 16 | 500 | 0.01 | 0.15 | -7 | 0.178
44 | 0.00843 | 18 | 500 | 0.01 | 0.15 | -2 | 0.111
22 | 0.01575 | 14 | 700 | 0.025 | 0.15 | -2 | 0.1
15 | 0.02074 | 16 | 500 | 0.01 | 0.15 | -2 | 0.08
39 | 0.0279 | 24 | 500 | 0.0375 | 0.15 | -2 | 0.061
31 | 0.03812 | 18 | 500 | 0.025 | 0.15 | -2 | 0.054
68 | 0.04263 | 16 | 700 | 0.0375 | 0.15 | -2 | 0.12
9 | 0.04507 | 22 | 500 | 0.0375 | 0.15 | -2 | 0.042
64 | 0.04709 | 18 | 700 | 0.025 | 0.15 | -2 | 0.135
81 | 0.05206 | 24 | 500 | 0.01 | 0.15 | -2 | 0.056
93 | 0.05443 | 18 | 500 | 0.01 | 0.15 | -2 | 0.157
47 | 0.05445 | 14 | 500 | 0.025 | 0.15 | -2 | 0.034
70 | 0.0559 | 14 | 500 | 0.01 | 0.15 | -2 | 0.043
11 | 0.07135 | 20 | 500 | 0.01 | 0.15 | -7 | 0.105
65 | 0.07612 | 10 | 700 | 0.0375 | 0.15 | -2 | 0.148
42 | 0.0789 | 14 | 500 | 0.01 | 0.15 | -2 | 0.02
83 | 0.07904 | 10 | 700 | 0.01 | 0.15 | -2 | 0.012
18 | 0.08212 | 18 | 500 | 0.025 | 0.15 | -2 | 0.01
62 | 0.08475 | 14 | 700 | 0.025 | 0.15 | -2 | 0.169
75 | 0.08874 | 16 | 500 | 0.01 | 0.15 | -2 | 0.012
49 | 0.09012 | 18 | 500 | 0.025 | 0.15 | -2 | 0.002
73 | 0.09057 | 18 | 500 | 0.01 | 0.15 | -2 | 0.012
33 | 0.09278 | 22 | 500 | 0.025 | 0.15 | -2 | 0.003
40 | 0.09324 | 10 | 500 | 0.01 | 0.15 | -2 | 0.002
80 | 0.09423 | 22 | 500 | 0.01 | 0.15 | -2 | 0.012
26 | 0.09557 | 18 | 500 | 0.01 | 0.15 | -2 | 0.007
4 | 0.09573 | 30 | 400 | 0.02 | 0.1 | -7 | 0.216
89 | 0.09636 | 18 | 700 | 0.01 | 0.15 | -2 | 0.002
0 | 0.17671 | 30 | 300 | 0.01 | 0.15 | -7 | 0.013
12 | 0.18227 | 22 | 500 | 0.025 | 0.15 | -7 | 0.35