## Sheet1
| Log Loss | Power (W) | Speed (mm/s) | Hatch (mm) | Layer (mm) | Laser Focus (mm) | Seebeck at 77oC (350K) µV/K
89 | 0.39298 | 18 | 700 | 0.01 | 0.15 | -2 | -4.88
81 | 0.43201 | 24 | 500 | 0.01 | 0.15 | -2 | -21.08
83 | 0.47923 | 10 | 700 | 0.01 | 0.15 | -2 | -12.53
40 | 0.51717 | 10 | 500 | 0.01 | 0.15 | -2 | -3.2
80 | 0.55308 | 22 | 500 | 0.01 | 0.15 | -2 | -12.53
70 | 0.57878 | 14 | 500 | 0.01 | 0.15 | -2 | -17.32
42 | 0.57878 | 14 | 500 | 0.01 | 0.15 | -2 | -15
49 | 0.58274 | 18 | 500 | 0.025 | 0.15 | -2 | -3.2
15 | 0.61808 | 16 | 500 | 0.01 | 0.15 | -2 | -22.5
75 | 0.61808 | 16 | 500 | 0.01 | 0.15 | -2 | -12.53
73 | 0.63915 | 18 | 500 | 0.01 | 0.15 | -2 | -12.53
44 | 0.63915 | 18 | 500 | 0.01 | 0.15 | -2 | -25
93 | 0.63915 | 18 | 500 | 0.01 | 0.15 | -2 | -31.7
26 | 0.75023 | 18 | 500 | 0.01 | 0.15 | -2 | 9.67
10 | 0.75362 | 16 | 500 | 0.01 | 0.15 | -7 | 59.85
11 | 0.77826 | 20 | 500 | 0.01 | 0.15 | -7 | 35.9
18 | 0.81728 | 18 | 500 | 0.025 | 0.15 | -2 | 7.3
31 | 0.81728 | 18 | 500 | 0.025 | 0.15 | -2 | 27.9
33 | 0.83111 | 22 | 500 | 0.025 | 0.15 | -2 | 4.52
47 | 0.8944 | 14 | 500 | 0.025 | 0.15 | -2 | 19.1
12 | 0.92613 | 22 | 500 | 0.025 | 0.15 | -7 | 86.6
64 | 0.99439 | 18 | 700 | 0.025 | 0.15 | -2 | 39.3
62 | 1.25717 | 14 | 700 | 0.025 | 0.15 | -2 | 64.9
22 | 1.25717 | 14 | 700 | 0.025 | 0.15 | -2 | 55.7
9 | 2.46799 | 22 | 500 | 0.0375 | 0.15 | -2 | 26.19
68 | 2.61749 | 16 | 700 | 0.0375 | 0.15 | -2 | 102
39 | 2.71563 | 24 | 500 | 0.0375 | 0.15 | -2 | 28.5
4 | 3.36327 | 30 | 400 | 0.02 | 0.1 | -7 | 64.36
65 | 4.70084 | 10 | 700 | 0.0375 | 0.15 | -2 | 123
0 | 5.33672 | 30 | 300 | 0.01 | 0.15 | -7 | 11.97