## Sheet1
| MAE | Power (W) | Speed (mm/s) | Hatch (mm) | Layer (mm) | Laser Focus (mm) | PF at 77oC, mW/m K2
44 | 0.00297 | 18 | 500 | 0.01 | 0.15 | -2 | 0.111
22 | 0.00835 | 14 | 700 | 0.025 | 0.15 | -2 | 0.1
11 | 0.01055 | 20 | 500 | 0.01 | 0.15 | -7 | 0.105
15 | 0.02624 | 16 | 500 | 0.01 | 0.15 | -2 | 0.08
39 | 0.03993 | 24 | 500 | 0.0375 | 0.15 | -2 | 0.061
64 | 0.04064 | 18 | 700 | 0.025 | 0.15 | -2 | 0.135
31 | 0.04834 | 18 | 500 | 0.025 | 0.15 | -2 | 0.054
93 | 0.04897 | 18 | 500 | 0.01 | 0.15 | -2 | 0.157
81 | 0.05357 | 24 | 500 | 0.01 | 0.15 | -2 | 0.056
9 | 0.05623 | 22 | 500 | 0.0375 | 0.15 | -2 | 0.042
70 | 0.0607 | 14 | 500 | 0.01 | 0.15 | -2 | 0.043
47 | 0.06475 | 14 | 500 | 0.025 | 0.15 | -2 | 0.034
10 | 0.06829 | 16 | 500 | 0.01 | 0.15 | -7 | 0.178
62 | 0.07735 | 14 | 700 | 0.025 | 0.15 | -2 | 0.169
68 | 0.07831 | 16 | 700 | 0.0375 | 0.15 | -2 | 0.12
42 | 0.0837 | 14 | 500 | 0.01 | 0.15 | -2 | 0.02
83 | 0.08764 | 10 | 700 | 0.01 | 0.15 | -2 | 0.012
18 | 0.09234 | 18 | 500 | 0.025 | 0.15 | -2 | 0.01
40 | 0.09417 | 10 | 500 | 0.01 | 0.15 | -2 | 0.002
75 | 0.09424 | 16 | 500 | 0.01 | 0.15 | -2 | 0.012
73 | 0.09603 | 18 | 500 | 0.01 | 0.15 | -2 | 0.012
80 | 0.09764 | 22 | 500 | 0.01 | 0.15 | -2 | 0.012
33 | 0.09995 | 22 | 500 | 0.025 | 0.15 | -2 | 0.003
49 | 0.10034 | 18 | 500 | 0.025 | 0.15 | -2 | 0.002
26 | 0.10103 | 18 | 500 | 0.01 | 0.15 | -2 | 0.007
89 | 0.10241 | 18 | 700 | 0.01 | 0.15 | -2 | 0.002
4 | 0.10581 | 30 | 400 | 0.02 | 0.1 | -7 | 0.216
65 | 0.11435 | 10 | 700 | 0.0375 | 0.15 | -2 | 0.148
0 | 0.13203 | 30 | 300 | 0.01 | 0.15 | -7 | 0.013
12 | 0.22197 | 22 | 500 | 0.025 | 0.15 | -7 | 0.35