## Sheet1
| Log Loss | Power (W) | Speed (mm/s) | Hatch (mm) | Layer (mm) | Laser Focus (mm) | Seebeck at 77oC (350K) µV/K
81 | 0.13684 | 24 | 500 | 0.01 | 0.15 | -2 | -21.08
80 | 0.16527 | 22 | 500 | 0.01 | 0.15 | -2 | -12.53
49 | 0.18461 | 18 | 500 | 0.025 | 0.15 | -2 | -3.2
44 | 0.23893 | 18 | 500 | 0.01 | 0.15 | -2 | -25
93 | 0.23893 | 18 | 500 | 0.01 | 0.15 | -2 | -31.7
73 | 0.23893 | 18 | 500 | 0.01 | 0.15 | -2 | -12.53
75 | 0.28574 | 16 | 500 | 0.01 | 0.15 | -2 | -12.53
15 | 0.28574 | 16 | 500 | 0.01 | 0.15 | -2 | -22.5
42 | 0.34026 | 14 | 500 | 0.01 | 0.15 | -2 | -15
70 | 0.34026 | 14 | 500 | 0.01 | 0.15 | -2 | -17.32
89 | 0.41773 | 18 | 700 | 0.01 | 0.15 | -2 | -4.88
40 | 0.47543 | 10 | 500 | 0.01 | 0.15 | -2 | -3.2
83 | 0.61794 | 10 | 700 | 0.01 | 0.15 | -2 | -12.53
11 | 0.77228 | 20 | 500 | 0.01 | 0.15 | -7 | 35.9
10 | 0.8283 | 16 | 500 | 0.01 | 0.15 | -7 | 59.85
33 | 1.45495 | 22 | 500 | 0.025 | 0.15 | -2 | 4.52
26 | 1.54867 | 18 | 500 | 0.01 | 0.15 | -2 | 9.67
31 | 1.7804 | 18 | 500 | 0.025 | 0.15 | -2 | 27.9
18 | 1.7804 | 18 | 500 | 0.025 | 0.15 | -2 | 7.3
0 | 1.97195 | 30 | 300 | 0.01 | 0.15 | -7 | 11.97
47 | 2.12909 | 14 | 500 | 0.025 | 0.15 | -2 | 19.1
64 | 2.34908 | 18 | 700 | 0.025 | 0.15 | -2 | 39.3
12 | 2.62495 | 22 | 500 | 0.025 | 0.15 | -7 | 86.6
62 | 2.72333 | 14 | 700 | 0.025 | 0.15 | -2 | 64.9
22 | 2.72333 | 14 | 700 | 0.025 | 0.15 | -2 | 55.7
39 | 3.43969 | 24 | 500 | 0.0375 | 0.15 | -2 | 28.5
4 | 3.49804 | 30 | 400 | 0.02 | 0.1 | -7 | 64.36
9 | 3.6371 | 22 | 500 | 0.0375 | 0.15 | -2 | 26.19
68 | 4.88099 | 16 | 700 | 0.0375 | 0.15 | -2 | 102
65 | 5.4875 | 10 | 700 | 0.0375 | 0.15 | -2 | 123