## Sheet1
| MAE | Power (W) | Speed (mm/s) | Hatch (mm) | Layer (mm) | Laser Focus (mm) | PF at 77oC, mW/m K2
64 | 0.00706 | 18 | 700 | 0.025 | 0.15 | -2 | 0.135
33 | 0.0229 | 22 | 500 | 0.025 | 0.15 | -2 | 0.003
68 | 0.03998 | 16 | 700 | 0.0375 | 0.15 | -2 | 0.12
4 | 0.0777 | 30 | 400 | 0.02 | 0.1 | -7 | 0.216
81 | 0.07812 | 24 | 500 | 0.01 | 0.15 | -2 | 0.056
0 | 0.10206 | 30 | 300 | 0.01 | 0.15 | -7 | 0.013
62 | 0.13049 | 14 | 700 | 0.025 | 0.15 | -2 | 0.169
9 | 0.19132 | 22 | 500 | 0.0375 | 0.15 | -2 | 0.042
11 | 0.19825 | 20 | 500 | 0.01 | 0.15 | -7 | 0.105
22 | 0.19949 | 14 | 700 | 0.025 | 0.15 | -2 | 0.1
12 | 0.20531 | 22 | 500 | 0.025 | 0.15 | -7 | 0.35
10 | 0.20664 | 16 | 500 | 0.01 | 0.15 | -7 | 0.178
31 | 0.2183 | 18 | 500 | 0.025 | 0.15 | -2 | 0.054
80 | 0.2264 | 22 | 500 | 0.01 | 0.15 | -2 | 0.012
93 | 0.22764 | 18 | 500 | 0.01 | 0.15 | -2 | 0.157
65 | 0.23664 | 10 | 700 | 0.0375 | 0.15 | -2 | 0.148
89 | 0.24983 | 18 | 700 | 0.01 | 0.15 | -2 | 0.002
18 | 0.2623 | 18 | 500 | 0.025 | 0.15 | -2 | 0.01
49 | 0.2703 | 18 | 500 | 0.025 | 0.15 | -2 | 0.002
44 | 0.27364 | 18 | 500 | 0.01 | 0.15 | -2 | 0.111
15 | 0.30464 | 16 | 500 | 0.01 | 0.15 | -2 | 0.08
39 | 0.31429 | 24 | 500 | 0.0375 | 0.15 | -2 | 0.061
70 | 0.34164 | 14 | 500 | 0.01 | 0.15 | -2 | 0.043
47 | 0.35064 | 14 | 500 | 0.025 | 0.15 | -2 | 0.034
42 | 0.36464 | 14 | 500 | 0.01 | 0.15 | -2 | 0.02
75 | 0.37264 | 16 | 500 | 0.01 | 0.15 | -2 | 0.012
73 | 0.37264 | 18 | 500 | 0.01 | 0.15 | -2 | 0.012
83 | 0.37264 | 10 | 700 | 0.01 | 0.15 | -2 | 0.012
26 | 0.37764 | 18 | 500 | 0.01 | 0.15 | -2 | 0.007
40 | 0.38264 | 10 | 500 | 0.01 | 0.15 | -2 | 0.002