## Sheet1
| Log Loss | Power (W) | Speed (mm/s) | Hatch (mm) | Layer (mm) | Laser Focus (mm) | Seebeck at 77oC (350K) µV/K
49 | 0.03154 | 18 | 500 | 0.025 | 0.15 | -2 | -3.2
44 | 0.06987 | 18 | 500 | 0.01 | 0.15 | -2 | -25
93 | 0.06987 | 18 | 500 | 0.01 | 0.15 | -2 | -31.7
73 | 0.06987 | 18 | 500 | 0.01 | 0.15 | -2 | -12.53
15 | 0.07147 | 16 | 500 | 0.01 | 0.15 | -2 | -22.5
75 | 0.07147 | 16 | 500 | 0.01 | 0.15 | -2 | -12.53
81 | 0.07433 | 24 | 500 | 0.01 | 0.15 | -2 | -21.08
42 | 0.07938 | 14 | 500 | 0.01 | 0.15 | -2 | -15
70 | 0.07938 | 14 | 500 | 0.01 | 0.15 | -2 | -17.32
80 | 0.08229 | 22 | 500 | 0.01 | 0.15 | -2 | -12.53
40 | 0.18028 | 10 | 500 | 0.01 | 0.15 | -2 | -3.2
83 | 0.33559 | 10 | 700 | 0.01 | 0.15 | -2 | -12.53
89 | 0.66402 | 18 | 700 | 0.01 | 0.15 | -2 | -4.88
0 | 0.70127 | 30 | 300 | 0.01 | 0.15 | -7 | 11.97
11 | 0.865 | 20 | 500 | 0.01 | 0.15 | -7 | 35.9
10 | 0.87475 | 16 | 500 | 0.01 | 0.15 | -7 | 59.85
64 | 1.80409 | 18 | 700 | 0.025 | 0.15 | -2 | 39.3
33 | 2.18341 | 22 | 500 | 0.025 | 0.15 | -2 | 4.52
26 | 2.69591 | 18 | 500 | 0.01 | 0.15 | -2 | 9.67
62 | 3.33737 | 14 | 700 | 0.025 | 0.15 | -2 | 64.9
22 | 3.33737 | 14 | 700 | 0.025 | 0.15 | -2 | 55.7
31 | 3.4722 | 18 | 500 | 0.025 | 0.15 | -2 | 27.9
18 | 3.4722 | 18 | 500 | 0.025 | 0.15 | -2 | 7.3
12 | 3.67846 | 22 | 500 | 0.025 | 0.15 | -7 | 86.6
68 | 4.19427 | 16 | 700 | 0.0375 | 0.15 | -2 | 102
39 | 4.20816 | 24 | 500 | 0.0375 | 0.15 | -2 | 28.5
47 | 4.61926 | 14 | 500 | 0.025 | 0.15 | -2 | 19.1
9 | 4.87686 | 22 | 500 | 0.0375 | 0.15 | -2 | 26.19
4 | 6.24165 | 30 | 400 | 0.02 | 0.1 | -7 | 64.36
65 | 7.18575 | 10 | 700 | 0.0375 | 0.15 | -2 | 123