## Sheet1
| Log Loss | Power (W) | Speed (mm/s) | Hatch (mm) | Layer (mm) | Laser Focus (mm) | Seebeck at 77oC (350K) µV/K
89 | 0.5007 | 18 | 700 | 0.01 | 0.15 | -2 | -4.88
49 | 0.53493 | 18 | 500 | 0.025 | 0.15 | -2 | -3.2
81 | 0.53938 | 24 | 500 | 0.01 | 0.15 | -2 | -21.08
83 | 0.587 | 10 | 700 | 0.01 | 0.15 | -2 | -12.53
40 | 0.62076 | 10 | 500 | 0.01 | 0.15 | -2 | -3.2
80 | 0.65277 | 22 | 500 | 0.01 | 0.15 | -2 | -12.53
44 | 0.65855 | 18 | 500 | 0.01 | 0.15 | -2 | -25
93 | 0.65855 | 18 | 500 | 0.01 | 0.15 | -2 | -31.7
73 | 0.65855 | 18 | 500 | 0.01 | 0.15 | -2 | -12.53
70 | 0.67564 | 14 | 500 | 0.01 | 0.15 | -2 | -17.32
42 | 0.67564 | 14 | 500 | 0.01 | 0.15 | -2 | -15
75 | 0.67615 | 16 | 500 | 0.01 | 0.15 | -2 | -12.53
15 | 0.67615 | 16 | 500 | 0.01 | 0.15 | -2 | -22.5
11 | 0.70748 | 20 | 500 | 0.01 | 0.15 | -7 | 35.9
10 | 0.72633 | 16 | 500 | 0.01 | 0.15 | -7 | 59.85
26 | 0.72898 | 18 | 500 | 0.01 | 0.15 | -2 | 9.67
18 | 0.88119 | 18 | 500 | 0.025 | 0.15 | -2 | 7.3
31 | 0.88119 | 18 | 500 | 0.025 | 0.15 | -2 | 27.9
33 | 0.89269 | 22 | 500 | 0.025 | 0.15 | -2 | 4.52
47 | 0.94487 | 14 | 500 | 0.025 | 0.15 | -2 | 19.1
12 | 0.9708 | 22 | 500 | 0.025 | 0.15 | -7 | 86.6
64 | 1.02627 | 18 | 700 | 0.025 | 0.15 | -2 | 39.3
62 | 1.24021 | 14 | 700 | 0.025 | 0.15 | -2 | 64.9
22 | 1.24021 | 14 | 700 | 0.025 | 0.15 | -2 | 55.7
9 | 2.18551 | 22 | 500 | 0.0375 | 0.15 | -2 | 26.19
68 | 2.30174 | 16 | 700 | 0.0375 | 0.15 | -2 | 102
39 | 2.37813 | 24 | 500 | 0.0375 | 0.15 | -2 | 28.5
4 | 2.86487 | 30 | 400 | 0.02 | 0.1 | -7 | 64.36
65 | 3.9281 | 10 | 700 | 0.0375 | 0.15 | -2 | 123
0 | 4.1298 | 30 | 300 | 0.01 | 0.15 | -7 | 11.97