## Sheet1
| Log Loss | Power (W) | Speed (mm/s) | Hatch (mm) | Layer (mm) | Laser Focus (mm) | Seebeck at 77oC (350K) µV/K
49 | 0.08297 | 18 | 500 | 0.025 | 0.15 | -2 | -3.2
75 | 0.24154 | 16 | 500 | 0.01 | 0.15 | -2 | -12.53
15 | 0.24154 | 16 | 500 | 0.01 | 0.15 | -2 | -22.5
70 | 0.24535 | 14 | 500 | 0.01 | 0.15 | -2 | -17.32
42 | 0.24535 | 14 | 500 | 0.01 | 0.15 | -2 | -15
73 | 0.2482 | 18 | 500 | 0.01 | 0.15 | -2 | -12.53
44 | 0.2482 | 18 | 500 | 0.01 | 0.15 | -2 | -25
93 | 0.2482 | 18 | 500 | 0.01 | 0.15 | -2 | -31.7
81 | 0.25141 | 24 | 500 | 0.01 | 0.15 | -2 | -21.08
80 | 0.25618 | 22 | 500 | 0.01 | 0.15 | -2 | -12.53
40 | 0.32419 | 10 | 500 | 0.01 | 0.15 | -2 | -3.2
89 | 0.47543 | 18 | 700 | 0.01 | 0.15 | -2 | -4.88
83 | 0.60953 | 10 | 700 | 0.01 | 0.15 | -2 | -12.53
10 | 0.94225 | 16 | 500 | 0.01 | 0.15 | -7 | 59.85
11 | 0.98617 | 20 | 500 | 0.01 | 0.15 | -7 | 35.9
0 | 1.08206 | 30 | 300 | 0.01 | 0.15 | -7 | 11.97
26 | 1.51507 | 18 | 500 | 0.01 | 0.15 | -2 | 9.67
4 | 1.73681 | 30 | 400 | 0.02 | 0.1 | -7 | 64.36
12 | 1.90398 | 22 | 500 | 0.025 | 0.15 | -7 | 86.6
33 | 1.96637 | 22 | 500 | 0.025 | 0.15 | -2 | 4.52
39 | 1.98371 | 24 | 500 | 0.0375 | 0.15 | -2 | 28.5
64 | 2.17198 | 18 | 700 | 0.025 | 0.15 | -2 | 39.3
68 | 2.18105 | 16 | 700 | 0.0375 | 0.15 | -2 | 102
65 | 2.2449 | 10 | 700 | 0.0375 | 0.15 | -2 | 123
9 | 2.28884 | 22 | 500 | 0.0375 | 0.15 | -2 | 26.19
22 | 2.29865 | 14 | 700 | 0.025 | 0.15 | -2 | 55.7
62 | 2.29865 | 14 | 700 | 0.025 | 0.15 | -2 | 64.9
31 | 2.53052 | 18 | 500 | 0.025 | 0.15 | -2 | 27.9
18 | 2.53052 | 18 | 500 | 0.025 | 0.15 | -2 | 7.3
47 | 2.70205 | 14 | 500 | 0.025 | 0.15 | -2 | 19.1