## Sheet1
| MAE | Power (W) | Speed (mm/s) | Hatch (mm) | Layer (mm) | Laser Focus (mm) | PF at 77oC, mW/m K2
70 | 0.0011 | 14 | 500 | 0.01 | 0.15 | -2 | 0.043
83 | 0.00529 | 10 | 700 | 0.01 | 0.15 | -2 | 0.012
68 | 0.01788 | 16 | 700 | 0.0375 | 0.15 | -2 | 0.12
81 | 0.01903 | 24 | 500 | 0.01 | 0.15 | -2 | 0.056
11 | 0.02188 | 20 | 500 | 0.01 | 0.15 | -7 | 0.105
42 | 0.0241 | 14 | 500 | 0.01 | 0.15 | -2 | 0.02
40 | 0.02972 | 10 | 500 | 0.01 | 0.15 | -2 | 0.002
15 | 0.02972 | 16 | 500 | 0.01 | 0.15 | -2 | 0.08
22 | 0.03419 | 14 | 700 | 0.025 | 0.15 | -2 | 0.1
75 | 0.03828 | 16 | 500 | 0.01 | 0.15 | -2 | 0.012
31 | 0.03862 | 18 | 500 | 0.025 | 0.15 | -2 | 0.054
89 | 0.04004 | 18 | 700 | 0.01 | 0.15 | -2 | 0.002
73 | 0.04447 | 18 | 500 | 0.01 | 0.15 | -2 | 0.012
47 | 0.04624 | 14 | 500 | 0.025 | 0.15 | -2 | 0.034
26 | 0.04947 | 18 | 500 | 0.01 | 0.15 | -2 | 0.007
44 | 0.05453 | 18 | 500 | 0.01 | 0.15 | -2 | 0.111
64 | 0.05681 | 18 | 700 | 0.025 | 0.15 | -2 | 0.135
80 | 0.05684 | 22 | 500 | 0.01 | 0.15 | -2 | 0.012
10 | 0.06349 | 16 | 500 | 0.01 | 0.15 | -7 | 0.178
65 | 0.06444 | 10 | 700 | 0.0375 | 0.15 | -2 | 0.148
39 | 0.0803 | 24 | 500 | 0.0375 | 0.15 | -2 | 0.061
18 | 0.08262 | 18 | 500 | 0.025 | 0.15 | -2 | 0.01
49 | 0.09062 | 18 | 500 | 0.025 | 0.15 | -2 | 0.002
4 | 0.09225 | 30 | 400 | 0.02 | 0.1 | -7 | 0.216
9 | 0.09311 | 22 | 500 | 0.0375 | 0.15 | -2 | 0.042
93 | 0.10053 | 18 | 500 | 0.01 | 0.15 | -2 | 0.157
33 | 0.10199 | 22 | 500 | 0.025 | 0.15 | -2 | 0.003
62 | 0.10319 | 14 | 700 | 0.025 | 0.15 | -2 | 0.169
0 | 0.15925 | 30 | 300 | 0.01 | 0.15 | -7 | 0.013
12 | 0.18078 | 22 | 500 | 0.025 | 0.15 | -7 | 0.35