## Sheet1
| MAE | Power (W) | Speed (mm/s) | Hatch (mm) | Layer (mm) | Laser Focus (mm) | PF at 77oC, mW/m K2
42 | 0.00296 | 14 | 500 | 0.01 | 0.15 | -2 | 0.02
4 | 0.007 | 30 | 400 | 0.02 | 0.1 | -7 | 0.216
83 | 0.01096 | 10 | 700 | 0.01 | 0.15 | -2 | 0.012
68 | 0.01306 | 16 | 700 | 0.0375 | 0.15 | -2 | 0.12
75 | 0.01472 | 16 | 500 | 0.01 | 0.15 | -2 | 0.012
73 | 0.01472 | 18 | 500 | 0.01 | 0.15 | -2 | 0.012
22 | 0.01857 | 14 | 700 | 0.025 | 0.15 | -2 | 0.1
26 | 0.01972 | 18 | 500 | 0.01 | 0.15 | -2 | 0.007
70 | 0.02004 | 14 | 500 | 0.01 | 0.15 | -2 | 0.043
40 | 0.02096 | 10 | 500 | 0.01 | 0.15 | -2 | 0.002
39 | 0.02206 | 24 | 500 | 0.0375 | 0.15 | -2 | 0.061
65 | 0.02362 | 10 | 700 | 0.0375 | 0.15 | -2 | 0.148
89 | 0.02578 | 18 | 700 | 0.01 | 0.15 | -2 | 0.002
31 | 0.02621 | 18 | 500 | 0.025 | 0.15 | -2 | 0.054
81 | 0.03512 | 24 | 500 | 0.01 | 0.15 | -2 | 0.056
9 | 0.04106 | 22 | 500 | 0.0375 | 0.15 | -2 | 0.042
47 | 0.04621 | 14 | 500 | 0.025 | 0.15 | -2 | 0.034
11 | 0.05144 | 20 | 500 | 0.01 | 0.15 | -7 | 0.105
15 | 0.05328 | 16 | 500 | 0.01 | 0.15 | -2 | 0.08
64 | 0.05357 | 18 | 700 | 0.025 | 0.15 | -2 | 0.135
18 | 0.07021 | 18 | 500 | 0.025 | 0.15 | -2 | 0.01
49 | 0.07821 | 18 | 500 | 0.025 | 0.15 | -2 | 0.002
80 | 0.07912 | 22 | 500 | 0.01 | 0.15 | -2 | 0.012
33 | 0.08006 | 22 | 500 | 0.025 | 0.15 | -2 | 0.003
44 | 0.08428 | 18 | 500 | 0.01 | 0.15 | -2 | 0.111
62 | 0.08757 | 14 | 700 | 0.025 | 0.15 | -2 | 0.169
93 | 0.13028 | 18 | 500 | 0.01 | 0.15 | -2 | 0.157
10 | 0.1334 | 16 | 500 | 0.01 | 0.15 | -7 | 0.178
12 | 0.165 | 22 | 500 | 0.025 | 0.15 | -7 | 0.35
0 | 0.21 | 30 | 300 | 0.01 | 0.15 | -7 | 0.013