## Sheet1
| MAE | Power (W) | Speed (mm/s) | Hatch (mm) | Layer (mm) | Laser Focus (mm) | PF at 77oC, mW/m K2
64 | 0 | 18 | 700 | 0.025 | 0.15 | -2 | 0.135
40 | 0.00278 | 10 | 500 | 0.01 | 0.15 | -2 | 0.002
47 | 0.0043 | 14 | 500 | 0.025 | 0.15 | -2 | 0.034
11 | 0.00473 | 20 | 500 | 0.01 | 0.15 | -7 | 0.105
22 | 0.005 | 14 | 700 | 0.025 | 0.15 | -2 | 0.1
83 | 0.00596 | 10 | 700 | 0.01 | 0.15 | -2 | 0.012
42 | 0.0123 | 14 | 500 | 0.01 | 0.15 | -2 | 0.02
68 | 0.01743 | 16 | 700 | 0.0375 | 0.15 | -2 | 0.12
33 | 0.01885 | 22 | 500 | 0.025 | 0.15 | -2 | 0.003
75 | 0.01926 | 16 | 500 | 0.01 | 0.15 | -2 | 0.012
73 | 0.01926 | 18 | 500 | 0.01 | 0.15 | -2 | 0.012
26 | 0.02426 | 18 | 500 | 0.01 | 0.15 | -2 | 0.007
81 | 0.02693 | 24 | 500 | 0.01 | 0.15 | -2 | 0.056
39 | 0.028 | 24 | 500 | 0.0375 | 0.15 | -2 | 0.061
31 | 0.0324 | 18 | 500 | 0.025 | 0.15 | -2 | 0.054
89 | 0.03449 | 18 | 700 | 0.01 | 0.15 | -2 | 0.002
70 | 0.03529 | 14 | 500 | 0.01 | 0.15 | -2 | 0.043
15 | 0.04874 | 16 | 500 | 0.01 | 0.15 | -2 | 0.08
9 | 0.062 | 22 | 500 | 0.0375 | 0.15 | -2 | 0.042
62 | 0.064 | 14 | 700 | 0.025 | 0.15 | -2 | 0.169
65 | 0.0745 | 10 | 700 | 0.0375 | 0.15 | -2 | 0.148
18 | 0.0764 | 18 | 500 | 0.025 | 0.15 | -2 | 0.01
44 | 0.07974 | 18 | 500 | 0.01 | 0.15 | -2 | 0.111
49 | 0.0844 | 18 | 500 | 0.025 | 0.15 | -2 | 0.002
80 | 0.08542 | 22 | 500 | 0.01 | 0.15 | -2 | 0.012
4 | 0.0977 | 30 | 400 | 0.02 | 0.1 | -7 | 0.216
10 | 0.12268 | 16 | 500 | 0.01 | 0.15 | -7 | 0.178
93 | 0.12574 | 18 | 500 | 0.01 | 0.15 | -2 | 0.157
0 | 0.16844 | 30 | 300 | 0.01 | 0.15 | -7 | 0.013
12 | 0.20355 | 22 | 500 | 0.025 | 0.15 | -7 | 0.35