## Sheet1
| MAE | Power (W) | Speed (mm/s) | Hatch (mm) | Layer (mm) | Laser Focus (mm) | PF at 77oC, mW/m K2
70 | 0.00047 | 14 | 500 | 0.01 | 0.15 | -2 | 0.043
83 | 0.00445 | 10 | 700 | 0.01 | 0.15 | -2 | 0.012
68 | 0.01789 | 16 | 700 | 0.0375 | 0.15 | -2 | 0.12
81 | 0.01889 | 24 | 500 | 0.01 | 0.15 | -2 | 0.056
42 | 0.02347 | 14 | 500 | 0.01 | 0.15 | -2 | 0.02
11 | 0.02435 | 20 | 500 | 0.01 | 0.15 | -7 | 0.105
40 | 0.0289 | 10 | 500 | 0.01 | 0.15 | -2 | 0.002
15 | 0.03025 | 16 | 500 | 0.01 | 0.15 | -2 | 0.08
22 | 0.03455 | 14 | 700 | 0.025 | 0.15 | -2 | 0.1
75 | 0.03775 | 16 | 500 | 0.01 | 0.15 | -2 | 0.012
31 | 0.03848 | 18 | 500 | 0.025 | 0.15 | -2 | 0.054
89 | 0.03959 | 18 | 700 | 0.01 | 0.15 | -2 | 0.002
73 | 0.04404 | 18 | 500 | 0.01 | 0.15 | -2 | 0.012
47 | 0.04591 | 14 | 500 | 0.025 | 0.15 | -2 | 0.034
26 | 0.04904 | 18 | 500 | 0.01 | 0.15 | -2 | 0.007
44 | 0.05496 | 18 | 500 | 0.01 | 0.15 | -2 | 0.111
80 | 0.05661 | 22 | 500 | 0.01 | 0.15 | -2 | 0.012
64 | 0.05697 | 18 | 700 | 0.025 | 0.15 | -2 | 0.135
10 | 0.06122 | 16 | 500 | 0.01 | 0.15 | -7 | 0.178
65 | 0.06475 | 10 | 700 | 0.0375 | 0.15 | -2 | 0.148
39 | 0.0807 | 24 | 500 | 0.0375 | 0.15 | -2 | 0.061
18 | 0.08248 | 18 | 500 | 0.025 | 0.15 | -2 | 0.01
49 | 0.09048 | 18 | 500 | 0.025 | 0.15 | -2 | 0.002
9 | 0.09341 | 22 | 500 | 0.0375 | 0.15 | -2 | 0.042
4 | 0.09505 | 30 | 400 | 0.02 | 0.1 | -7 | 0.216
93 | 0.10096 | 18 | 500 | 0.01 | 0.15 | -2 | 0.157
33 | 0.10205 | 22 | 500 | 0.025 | 0.15 | -2 | 0.003
62 | 0.10355 | 14 | 700 | 0.025 | 0.15 | -2 | 0.169
0 | 0.16222 | 30 | 300 | 0.01 | 0.15 | -7 | 0.013
12 | 0.17793 | 22 | 500 | 0.025 | 0.15 | -7 | 0.35