## Sheet1
| Log Loss | Power (W) | Speed (mm/s) | Hatch (mm) | Layer (mm) | Laser Focus (mm) | Seebeck at 77oC (350K) µV/K
49 | 0.11494 | 18 | 500 | 0.025 | 0.15 | -2 | -3.2
81 | 0.31437 | 24 | 500 | 0.01 | 0.15 | -2 | -21.08
80 | 0.31442 | 22 | 500 | 0.01 | 0.15 | -2 | -12.53
44 | 0.31453 | 18 | 500 | 0.01 | 0.15 | -2 | -25
93 | 0.31453 | 18 | 500 | 0.01 | 0.15 | -2 | -31.7
73 | 0.31453 | 18 | 500 | 0.01 | 0.15 | -2 | -12.53
75 | 0.31458 | 16 | 500 | 0.01 | 0.15 | -2 | -12.53
15 | 0.31458 | 16 | 500 | 0.01 | 0.15 | -2 | -22.5
42 | 0.31464 | 14 | 500 | 0.01 | 0.15 | -2 | -15
70 | 0.31464 | 14 | 500 | 0.01 | 0.15 | -2 | -17.32
89 | 0.31467 | 18 | 700 | 0.01 | 0.15 | -2 | -4.88
40 | 0.31475 | 10 | 500 | 0.01 | 0.15 | -2 | -3.2
83 | 0.31488 | 10 | 700 | 0.01 | 0.15 | -2 | -12.53
10 | 1.14231 | 16 | 500 | 0.01 | 0.15 | -7 | 59.85
11 | 1.14258 | 20 | 500 | 0.01 | 0.15 | -7 | 35.9
0 | 1.14362 | 30 | 300 | 0.01 | 0.15 | -7 | 11.97
26 | 1.30983 | 18 | 500 | 0.01 | 0.15 | -2 | 9.67
4 | 2.06805 | 30 | 400 | 0.02 | 0.1 | -7 | 64.36
33 | 2.21991 | 22 | 500 | 0.025 | 0.15 | -2 | 4.52
31 | 2.22027 | 18 | 500 | 0.025 | 0.15 | -2 | 27.9
18 | 2.22027 | 18 | 500 | 0.025 | 0.15 | -2 | 7.3
47 | 2.22062 | 14 | 500 | 0.025 | 0.15 | -2 | 19.1
64 | 2.22072 | 18 | 700 | 0.025 | 0.15 | -2 | 39.3
62 | 2.22108 | 14 | 700 | 0.025 | 0.15 | -2 | 64.9
22 | 2.22108 | 14 | 700 | 0.025 | 0.15 | -2 | 55.7
12 | 2.43381 | 22 | 500 | 0.025 | 0.15 | -7 | 86.6
39 | 4.68899 | 24 | 500 | 0.0375 | 0.15 | -2 | 28.5
9 | 4.68919 | 22 | 500 | 0.0375 | 0.15 | -2 | 26.19
68 | 4.6903 | 16 | 700 | 0.0375 | 0.15 | -2 | 102
65 | 4.6909 | 10 | 700 | 0.0375 | 0.15 | -2 | 123