## Sheet1
| Log Loss | Power (W) | Speed (mm/s) | Hatch (mm) | Layer (mm) | Laser Focus (mm) | Seebeck at 77oC (350K) µV/K
89 | 0.49138 | 18 | 700 | 0.01 | 0.15 | -2 | -4.88
81 | 0.5271 | 24 | 500 | 0.01 | 0.15 | -2 | -21.08
49 | 0.56635 | 18 | 500 | 0.025 | 0.15 | -2 | -3.2
83 | 0.57087 | 10 | 700 | 0.01 | 0.15 | -2 | -12.53
40 | 0.60176 | 10 | 500 | 0.01 | 0.15 | -2 | -3.2
80 | 0.63096 | 22 | 500 | 0.01 | 0.15 | -2 | -12.53
70 | 0.65177 | 14 | 500 | 0.01 | 0.15 | -2 | -17.32
42 | 0.65177 | 14 | 500 | 0.01 | 0.15 | -2 | -15
73 | 0.69315 | 18 | 500 | 0.01 | 0.15 | -2 | -12.53
15 | 0.69315 | 16 | 500 | 0.01 | 0.15 | -2 | -22.5
26 | 0.69315 | 18 | 500 | 0.01 | 0.15 | -2 | 9.67
44 | 0.69315 | 18 | 500 | 0.01 | 0.15 | -2 | -25
10 | 0.69315 | 16 | 500 | 0.01 | 0.15 | -7 | 59.85
93 | 0.69315 | 18 | 500 | 0.01 | 0.15 | -2 | -31.7
75 | 0.69315 | 16 | 500 | 0.01 | 0.15 | -2 | -12.53
11 | 0.70575 | 20 | 500 | 0.01 | 0.15 | -7 | 35.9
18 | 0.83839 | 18 | 500 | 0.025 | 0.15 | -2 | 7.3
31 | 0.83839 | 18 | 500 | 0.025 | 0.15 | -2 | 27.9
33 | 0.84886 | 22 | 500 | 0.025 | 0.15 | -2 | 4.52
47 | 0.89643 | 14 | 500 | 0.025 | 0.15 | -2 | 19.1
12 | 0.92011 | 22 | 500 | 0.025 | 0.15 | -7 | 86.6
64 | 0.97084 | 18 | 700 | 0.025 | 0.15 | -2 | 39.3
62 | 1.16177 | 14 | 700 | 0.025 | 0.15 | -2 | 64.9
22 | 1.16177 | 14 | 700 | 0.025 | 0.15 | -2 | 55.7
9 | 2.01789 | 22 | 500 | 0.0375 | 0.15 | -2 | 26.19
68 | 2.12385 | 16 | 700 | 0.0375 | 0.15 | -2 | 102
39 | 2.19357 | 24 | 500 | 0.0375 | 0.15 | -2 | 28.5
4 | 2.67748 | 30 | 400 | 0.02 | 0.1 | -7 | 64.36
65 | 3.61317 | 10 | 700 | 0.0375 | 0.15 | -2 | 123
0 | 3.90798 | 30 | 300 | 0.01 | 0.15 | -7 | 11.97