## Sheet1
| Log Loss | Power (W) | Speed (mm/s) | Hatch (mm) | Layer (mm) | Laser Focus (mm) | Seebeck at 77oC (350K) µV/K
49 | 0.09021 | 18 | 500 | 0.025 | 0.15 | -2 | -3.2
75 | 0.23047 | 16 | 500 | 0.01 | 0.15 | -2 | -12.53
15 | 0.23047 | 16 | 500 | 0.01 | 0.15 | -2 | -22.5
70 | 0.2341 | 14 | 500 | 0.01 | 0.15 | -2 | -17.32
42 | 0.2341 | 14 | 500 | 0.01 | 0.15 | -2 | -15
73 | 0.2368 | 18 | 500 | 0.01 | 0.15 | -2 | -12.53
44 | 0.2368 | 18 | 500 | 0.01 | 0.15 | -2 | -25
93 | 0.2368 | 18 | 500 | 0.01 | 0.15 | -2 | -31.7
81 | 0.23986 | 24 | 500 | 0.01 | 0.15 | -2 | -21.08
80 | 0.24439 | 22 | 500 | 0.01 | 0.15 | -2 | -12.53
40 | 0.30907 | 10 | 500 | 0.01 | 0.15 | -2 | -3.2
89 | 0.45147 | 18 | 700 | 0.01 | 0.15 | -2 | -4.88
83 | 0.58112 | 10 | 700 | 0.01 | 0.15 | -2 | -12.53
10 | 0.90173 | 16 | 500 | 0.01 | 0.15 | -7 | 59.85
11 | 0.94453 | 20 | 500 | 0.01 | 0.15 | -7 | 35.9
0 | 1.03818 | 30 | 300 | 0.01 | 0.15 | -7 | 11.97
26 | 1.55659 | 18 | 500 | 0.01 | 0.15 | -2 | 9.67
4 | 1.67219 | 30 | 400 | 0.02 | 0.1 | -7 | 64.36
12 | 1.83559 | 22 | 500 | 0.025 | 0.15 | -7 | 86.6
33 | 1.89666 | 22 | 500 | 0.025 | 0.15 | -2 | 4.52
39 | 1.91364 | 24 | 500 | 0.0375 | 0.15 | -2 | 28.5
64 | 2.09816 | 18 | 700 | 0.025 | 0.15 | -2 | 39.3
68 | 2.10706 | 16 | 700 | 0.0375 | 0.15 | -2 | 102
65 | 2.16972 | 10 | 700 | 0.0375 | 0.15 | -2 | 123
9 | 2.21285 | 22 | 500 | 0.0375 | 0.15 | -2 | 26.19
22 | 2.22249 | 14 | 700 | 0.025 | 0.15 | -2 | 55.7
62 | 2.22249 | 14 | 700 | 0.025 | 0.15 | -2 | 64.9
31 | 2.45036 | 18 | 500 | 0.025 | 0.15 | -2 | 27.9
18 | 2.45036 | 18 | 500 | 0.025 | 0.15 | -2 | 7.3
47 | 2.61916 | 14 | 500 | 0.025 | 0.15 | -2 | 19.1